{"text_format":"1","workbook":"xlsx","n_sheets":4,"sheets":["Stand","Width","Pass","Results"],"not_rendered":{"charts":0,"images":0,"macros":1,"external_links":0,"defined_names":0,"comments":0,"pivot_tables":0},"unopened":[],"bounds":{"document_bytes":16777216,"sheet_cells":100000,"rows_first":2000,"rows_last":500,"rows_between":2000,"halvings":0,"cell_chars":16384,"cell_head_chars":4096},"cells_cut":0,"cells_raw":0,"read":"whole","date_system":"1900"}

{"sheet":"Stand","index":0,"n_rows":23,"n_cols":6,"rows_kept":23,"cut":false,"hidden":false,"merged":[]}
["Dressing of Backup Rolls"]
[]
[]
["Mill Roll Data"]
[]
["Rolling Stand Designation:",null,null,null,"F5"]
[]
["Work Roll Diameter:",null,null,null,650,"[mm]"]
["Work Roll Young Modulus:",null,null,null,18000,"[kgf/mm^2]"]
["Work Roll Change:",null,null,null,1000,"[t]"]
[]
["Backup Roll Diameter:",null,null,null,1370,"[mm]"]
["Backup Roll Young Modulus:",null,null,null,21000,"[kgf/mm^2]"]
["Backup Roll Hardness",null,null,null,60,"[Shore]"]
[]
["Contact Length Between Rolls:",null,null,null,1260,"[mm]"]
[]
["Rolling Stand Weekly Production:",null,null,null,34000,"[t]"]
["Number of Weeks Considered:",null,null,null,4]
[]
["Mill Condition Coefficient",null,null,null,{"$f":"1/0.8","v":1.25}]
["= 1,25 ","-> Finishing Train 4-Hi Rolling Stand of Hot Strip Mill, oil mist cooling, good roll maintenance"]
["= 1,43","-> Steckel 4-Hi Rolling Stand, water cooling, bad roll maintenance"]

{"sheet":"Width","index":1,"n_rows":15,"n_cols":2,"rows_kept":15,"cut":false,"hidden":false,"merged":[]}
["Dressing of Backup Rolls"]
[]
[]
["Width Distribution"]
[]
["Width","Participation"]
["[mm]","[%]"]
[550,1]
[650,7.2]
[750,25]
[850,16.3]
[950,28.2]
[1050,11.1]
[1150,1.6]
[1250,9.6]

{"sheet":"Pass","index":2,"n_rows":15,"n_cols":4,"rows_kept":15,"cut":false,"hidden":false,"merged":[]}
["Dressing of Backup Rolls"]
[]
[]
["Pass Schedule"]
[]
["Final Thickness","Participation","Roll Gap","Specific Load"]
["[mm]","[%]","[mm]","[kg/mm]"]
[1.24,2,1.43,1430]
[1.55,6.3,1.78,1250]
[1.94,32,2.23,1130]
[2.4500000000000002,22.8,2.78,1050]
[3.03,17.5,3.45,1020]
[3.79,8.6999999999999993,4.3600000000000003,980]
[4.74,9.1999999999999993,5.51,950]
[6,1.5,6.9,900]

{"sheet":"Results","index":3,"n_rows":14,"n_cols":6,"rows_kept":14,"cut":false,"hidden":false,"merged":[]}
["Dressing of Backup Rolls"]
[]
[]
["Results"]
[]
["Rolling Stand Designation:",null,"F5",null,null,"2016-08-30T16:11:46"]
[]
[null,"Rolling Stock","Number","Wear","Wear","Dressing"]
["Week","Length","of Rotations","Work Roll","Backup Roll","Depth"]
[null,"[km]",null,"[mm]","[mm]","[mm]"]
[1,1822.621056,423470,0.27765440940856934,0.16958054900169373,0.332347571849823]
[2,3645.2190719999999,846940,0.27765440940856934,0.33916062116622925,0.90839201211929321]
[3,5467.8481920000004,1270410,0.27765440940856934,0.50874006748199463,1.8642128705978394]
[4,7290.5006080000003,1693880,0.27765440940856934,0.67832446098327637,3.3955631256103516]