{"text_format":"1","workbook":"xlsx","n_sheets":1,"sheets":["Dados Passe"],"not_rendered":{"charts":0,"images":0,"macros":1,"external_links":0,"defined_names":0,"comments":0,"pivot_tables":0},"unopened":[],"bounds":{"document_bytes":16777216,"sheet_cells":100000,"rows_first":2000,"rows_last":500,"rows_between":2000,"halvings":0,"cell_chars":16384,"cell_head_chars":4096},"cells_cut":0,"cells_raw":0,"read":"whole","date_system":"1900"}

{"sheet":"Dados Passe","index":0,"n_rows":18,"n_cols":35,"rows_kept":18,"cut":false,"hidden":false,"merged":[]}
["Calculation of Load, Torque and Power of Hot Rolling"]
[null,null,null,null,null,null,null,null,null,null,null,null,null,null,null,null,null,null,null,null,null,null,null,null,null,null,null,null,null,null,null,null,null,"DTSupNucl","-> String para Programa"]
["Pass Data",null,null,null,null,"Other Data"]
["Initial Thickness [mm]",null,null,8,null,"C [% weight]",null,null,0.12]
["Final Thickness [mm]:",null,null,6,null,"Level Arm Factor",null,null,0.45]
["Width [mm]:",null,null,3500,null,"Mechanical Efficiency [%]",null,null,85]
["Inicial Length [mm]:",null,null,18000,null,"Electrical Efficiency [%]",null,null,95]
["Temperature [°C]:",null,null,760]
["Work Roll Speed [rpm]:",null,null,100]
["Work Roll Diameter [mm]:",null,null,1000]
[]
[]
[null,null,null,"Orowan","Sims","Ekelund","Orowan Pascoe","Tselikov","Alex Ford"]
["Load [t]:",null,null,5076.0185546875,6386.47119140625,6911.22119140625,9077.1015625,13972.59375,6292.63037109375]
["Rolling Torque [t.m]:",null,null,211.53298950195313,181.76214599609375,196.69679260253906,258.33883666992188,397.6669921875,189.94467163085938]
["Total Torque [t.m]:",null,null,248.86233520507813,213.83781433105469,231.40798950195313,303.92803955078125,467.843505859375,223.46430969238281]
["Total Power [kW]:",null,null,26894.421875,23109.33984375,25008.140625,32845.34375,50559.6015625,24149.669921875]
["Total Energy [kJ]",null,null,110252.1796875,94735.4453125,102519.46875,134647.640625,207266.25,99000.21875]