{"text_format":"1","workbook":"xlsx","n_sheets":3,"sheets":["Thermal Profile","Parameters","Graphics"],"not_rendered":{"charts":1,"images":1,"macros":1,"external_links":0,"defined_names":0,"comments":0,"pivot_tables":0},"unopened":[],"bounds":{"document_bytes":16777216,"sheet_cells":100000,"rows_first":2000,"rows_last":500,"rows_between":2000,"halvings":0,"cell_chars":16384,"cell_head_chars":4096},"cells_cut":0,"cells_raw":0,"read":"whole","date_system":"1900"}

{"sheet":"Thermal Profile","index":0,"n_rows":71,"n_cols":35,"rows_kept":71,"cut":false,"hidden":false,"merged":[]}
["Slab Thermal Profile during Reheating"]
[null,null,null,null,null,null,null,null,null,null,null,null,null,null,null,null,null,null,null,null,null,null,null,null,null,null,null,null,null,null,null,null,null,"DTSupCore","-> String para Programa"]
[null,null,"Slab Thickness [mm]:",null,null,180,null,"Flue T","Pre-Heat T","Heating T","Soaking T"]
[null,null,"Initial Temperature [°C]:",null,null,25,null,"[°C]","[°C]","[°C]","[°C]"]
[null,null,"Reheating Time [min]:",null,null,300,null,850,1200,1180,1150]
[]
[]
[null,null,"Slab Thermal Profile through Thickness [°C]"]
["DtREH","Furnace",0,9,18,27,36,45,54,63,72,81,90,"Average","DTSupCore"]
["[min]","[°C]","[mm]","[mm]","[mm]","[mm]","[mm]","[mm]","[mm]","[mm]","[mm]","[mm]","[mm]","[°C]","[°C]"]
[0,300,25,25,25,25,25,25,25,25,25,25,25,25,0]
[5.0081471161303188,850.0633544921875,63.120475769042969,55.716548919677734,49.737564086914063,44.95208740234375,41.157600402832031,38.191555023193359,35.925323486328125,34.259471893310547,33.120151519775391,32.456432342529297,32.238471984863281,41.897785533558242,30.882003784179688]
[10.016294232260687,889.015625,115.25984954833984,106.36952209472656,98.5074462890625,91.641227722167969,85.743621826171875,80.791542053222656,76.765724182128906,73.650566101074219,71.43402099609375,70.107521057128906,69.665924072265625,85.448819247159093,45.593925476074219]
[15.024441348391056,927.9678955078125,168.67453002929688,158.32075500488281,149.17835998535156,141.204833984375,134.36358642578125,128.62396240234375,123.9608154296875,120.35411071777344,117.78858184814453,116.25350952148438,115.74252319335938,134.04232510653409,52.9320068359375]
[20.032588464521279,966.92010498046875,228.15458679199219,216.01828002929688,205.32878112792969,196.02459716796875,188.05479431152344,181.37742614746094,175.9583740234375,171.77066040039063,168.79374694824219,167.01329040527344,166.42073059082031,187.71957120028409,61.733856201171875]
[25.001912734789929,1005.5704345703125,294.01718139648438,279.644775390625,267.03424072265625,256.09298706054688,246.74378967285156,238.92506408691406,232.58901977539063,227.69813537597656,224.22422790527344,222.14762878417969,221.45669555664063,246.41579367897728,72.56048583984375]
[30.010059850920054,1044.522705078125,363.84869384765625,347.42645263671875,332.96475219726563,320.38818359375,309.63198852539063,300.6390380859375,293.35958862304688,287.74652099609375,283.76309204101563,281.38336181640625,280.59185791015625,309.24940074573863,83.2568359375]
[35.018206967050261,1083.4749755859375,437.10284423828125,418.31869506835938,401.8580322265625,387.58493041992188,375.39190673828125,365.19467163085938,356.927978515625,350.54275512695313,346.00344848632813,343.28829956054688,342.38467407226563,374.96346768465907,94.718170166015625]
[40.026354083180877,1122.42724609375,515.7275390625,493.92721557617188,474.91986083984375,458.51785278320313,444.57119750976563,432.95779418945313,423.57894897460938,416.3583984375,411.23956298828125,408.18344116210938,407.167236328125,444.28631036931819,108.560302734375]
[45.034501199311492,1161.37939453125,597.32000732421875,571.97998046875,550.0535888671875,531.24884033203125,515.33111572265625,502.1181640625,491.47024536132813,483.28515625,477.48880004882813,474.03060913085938,472.881103515625,515.2007279829545,124.43890380859375]
[50.003825469580626,1200,679.02972412109375,650.17156982421875,625.28131103515625,603.93011474609375,585.8818359375,570.92779541015625,558.9005126953125,549.67205810546875,543.1474609375,539.25909423828125,537.96734619140625,585.8335404829545,141.0623779296875]
[55.011972585711234,1200,748.79736328125,717.56634521484375,691.13665771484375,669.0439453125,650.5654296875,635.18084716796875,622.7174072265625,613.08648681640625,606.23828125,602.14190673828125,600.7786865234375,650.65940163352275,148.0186767578125]
[60.02011970184185,1200,812.6343994140625,780.26678466796875,751.800048828125,727.28216552734375,706.8397216796875,690.38140869140625,677.53009033203125,667.89111328125,661.18145751953125,657.2205810546875,655.9105224609375,708.08536044034088,156.723876953125]
[65.028266817972465,1200,859.38531494140625,829.3172607421875,802.13958740234375,778.02777099609375,757.0726318359375,739.322509765625,724.86328125,713.73162841796875,705.88140869140625,701.22686767578125,699.68896484375,755.51438210227275,159.69635009765625]
[70.036413934103081,1200,897.0198974609375,869.3770751953125,843.9586181640625,821.126220703125,801.070068359375,783.91107177734375,769.734130859375,758.607421875,750.591796875,745.74090576171875,744.1170654296875,798.65944602272725,152.90283203125]
[75.005738204372207,1200,930.3486328125,905.35400390625,882.11083984375,860.93304443359375,842.16680908203125,826.0595703125,812.74713134765625,802.31817626953125,794.83135986328125,790.3245849609375,788.81988525390625,839.6376953125,141.52874755859375]
[80.013885320502823,1200,961.62310791015625,939.209228515625,918.40643310546875,899.3447265625,882.19561767578125,867.23114013671875,854.70867919921875,844.83319091796875,837.7216796875,833.43353271484375,832.00079345703125,879.1552734375,129.622314453125]
[85.022032436633438,1200,991.38946533203125,971.41851806640625,952.98980712890625,936.2261962890625,921.2391357421875,908.1494140625,897.09478759765625,888.239990234375,881.7685546875,877.82489013671875,876.50006103515625,918.44007457386363,114.889404296875]
[90.030179552764054,1200,1020.1011352539063,1002.5308227539063,986.4332275390625,971.9200439453125,959.09625244140625,948.06005859375,938.89947509765625,931.685791015625,926.481689453125,923.33734130859375,922.28533935546875,957.3481889204545,97.8157958984375]
[95.038326668894655,1200,1046.61669921875,1031.3116455078125,1017.3075561523438,1004.705322265625,993.59552001953125,984.05712890625,976.15753173828125,969.95306396484375,965.488525390625,962.796630859375,961.89715576171875,992.17160866477275,84.71954345703125]
[100.0076509391638,1200,1069.5264892578125,1056.2783203125,1044.14599609375,1033.22021484375,1023.5824584960938,1015.3043212890625,1008.4469604492188,1003.0609741210938,999.18585205078125,996.84967041015625,996.069091796875,1022.3336292613636,73.4573974609375]
[105.01579805529441,1200,1089.35107421875,1077.9620361328125,1067.5240478515625,1058.1171875,1049.8135986328125,1042.6768798828125,1036.761962890625,1032.1138916015625,1028.7681884765625,1026.75048828125,1026.076171875,1048.719637784091,63.27490234375]
[110.02394517142503,1200,1106.31103515625,1096.5712890625,1087.6387939453125,1079.5838623046875,1072.4698486328125,1066.3529052734375,1061.281005859375,1057.2943115234375,1054.424072265625,1052.6927490234375,1052.1141357421875,1071.5212180397727,54.1968994140625]
[115.03209228755563,1200,1120.780517578125,1112.4874267578125,1104.87841796875,1098.0140380859375,1091.94970703125,1086.733642578125,1082.40771484375,1079.0064697265625,1076.557373046875,1075.0799560546875,1074.586181640625,1091.134676846591,46.1943359375]
[120.00141655782477,1200,1133.0452880859375,1125.9959716796875,1119.5267333984375,1113.689208984375,1108.5306396484375,1104.092529296875,1100.4112548828125,1097.5166015625,1095.4320068359375,1094.1744384765625,1093.7540283203125,1107.8334517045455,39.291259765625]
[125.00956367395538,1199.9945068359375,1143.59033203125,1137.62158203125,1132.143310546875,1127.19970703125,1122.8304443359375,1119.0711669921875,1115.952392578125,1113.499755859375,1111.7332763671875,1110.66748046875,1110.3114013671875,1122.238370028409,33.2789306640625]
[130.017710790086,1197.1326904296875,1151.689453125,1146.859375,1142.398681640625,1138.3524169921875,1134.7607421875,1131.659423828125,1129.0791015625,1127.0452880859375,1125.5782470703125,1124.692138671875,1124.3958740234375,1134.2281605113637,27.2935791015625]
[135.0258579062166,1194.27099609375,1157.9559326171875,1154.089111328125,1150.5120849609375,1147.2620849609375,1144.373291015625,1141.875732421875,1139.7958984375,1138.1552734375,1136.9710693359375,1136.255615234375,1136.01611328125,1143.9328835227273,21.9398193359375]
[140.03400502234584,1191.4091796875,1162.7855224609375,1159.734130859375,1156.90576171875,1154.33203125,1152.041015625,1150.058349609375,1148.4056396484375,1147.100830078125,1146.15869140625,1145.5892333984375,1145.3988037109375,1151.6826171875,17.38671875]
[145.00332929261305,1188.569580078125,1166.37451171875,1164.00634765625,1161.8052978515625,1159.7977294921875,1158.007568359375,1156.455810546875,1155.160888671875,1154.1376953125,1153.3983154296875,1152.951171875,1152.801513671875,1157.7179509943182,13.572998046875]
[150.01147640874169,1185.707763671875,1168.9619140625,1167.173583984375,1165.5048828125,1163.977783203125,1162.6123046875,1161.426025390625,1160.4342041015625,1159.6495361328125,1159.081787109375,1158.73828125,1158.623291015625,1162.3803267045455,10.338623046875]
[155.01962352487035,1182.845947265625,1170.676513671875,1169.3751220703125,1168.1531982421875,1167.0294189453125,1166.0203857421875,1165.140869140625,1164.403564453125,1163.8189697265625,1163.3953857421875,1163.1387939453125,1163.0528564453125,1165.836825284091,7.6236572265625]
[160.02777064099899,1180,1171.65771484375,1170.763671875,1169.9163818359375,1169.130615234375,1168.4202880859375,1167.7977294921875,1167.273681640625,1166.856689453125,1166.5538330078125,1166.3701171875,1166.30859375,1168.277254971591,5.34912109375]
[165.03591775712766,1180,1172.858154296875,1172.10400390625,1171.4110107421875,1170.7845458984375,1170.22998046875,1169.751953125,1169.354736328125,1169.041748046875,1168.8160400390625,1168.6796875,1168.6341552734375,1170.151455965909,4.2239990234375]
[170.00524202739487,1180,1173.992431640625,1173.3580322265625,1172.7762451171875,1172.2513427734375,1171.78759765625,1171.388671875,1171.0579833984375,1170.7979736328125,1170.610595703125,1170.4974365234375,1170.459716796875,1171.7252308238637,3.53271484375]
[175.01338914352351,1180,1174.9609375,1174.428466796875,1173.940185546875,1173.499755859375,1173.1107177734375,1172.7763671875,1172.4990234375,1172.281005859375,1172.1240234375,1172.029296875,1171.9976806640625,1173.0588600852273,2.9632568359375]
[180.02153625965218,1180,1175.7742919921875,1175.32763671875,1174.91796875,1174.54833984375,1174.2220458984375,1173.94140625,1173.7086181640625,1173.525634765625,1173.3939208984375,1173.3145751953125,1173.2879638671875,1174.1783558238637,2.486328125]
[185.02968337578082,1180,1176.456787109375,1176.08203125,1175.7384033203125,1175.4283447265625,1175.154541015625,1174.919189453125,1174.723876953125,1174.570556640625,1174.4599609375,1174.393310546875,1174.3709716796875,1175.1179865056818,2.0858154296875]
[190.03783049190949,1180,1177.0294189453125,1176.7152099609375,1176.4267578125,1176.166748046875,1175.9371337890625,1175.7396240234375,1175.5758056640625,1175.447021484375,1175.3543701171875,1175.2984619140625,1175.27978515625,1175.9064275568182,1.7496337890625]
[195.00715476217667,1180,1177.5059814453125,1177.2420654296875,1177,1176.7816162109375,1176.5887451171875,1176.4229736328125,1176.2855224609375,1176.1773681640625,1176.099609375,1176.0526123046875,1176.0369873046875,1176.5631214488637,1.468994140625]
[200.01530187830534,1180,1177.9091796875,1177.6878662109375,1177.4847412109375,1177.3016357421875,1177.139892578125,1177.0008544921875,1176.885498046875,1176.7947998046875,1176.7296142578125,1176.690185546875,1176.677001953125,1177.1183416193182,1.232177734375]
[205.02344899443401,1180,1178.2471923828125,1178.0615234375,1177.891357421875,1177.73779296875,1177.6021728515625,1177.4854736328125,1177.388671875,1177.3126220703125,1177.2579345703125,1177.2247314453125,1177.213623046875,1177.583895596591,1.0335693359375]
[210.03159611056265,1180,1178.5303955078125,1178.3746337890625,1178.2320556640625,1178.1031494140625,1177.989501953125,1177.8917236328125,1177.810546875,1177.746826171875,1177.7008056640625,1177.6729736328125,1177.6636962890625,1177.9742542613637,0.86669921875]
[215.00092038082985,1179.999267578125,1178.7662353515625,1178.635498046875,1178.515625,1178.4073486328125,1178.3116455078125,1178.2296142578125,1178.1614990234375,1178.10791015625,1178.0694580078125,1178.046142578125,1178.0382080078125,1178.298916903409,0.72802734375]
[220.00906749695849,1175.70654296875,1177.7252197265625,1177.915771484375,1178.0513916015625,1178.14404296875,1178.203857421875,1178.2398681640625,1178.2593994140625,1178.2684326171875,1178.271728515625,1178.2723388671875,1178.2723388671875,1178.1476384943182,-0.547119140625]
[225.01721461308716,1171.413818359375,1175.9654541015625,1176.41943359375,1176.7950439453125,1177.102294921875,1177.35009765625,1177.546142578125,1177.697265625,1177.8089599609375,1177.885498046875,1177.9302978515625,1177.945068359375,1177.3132990056818,-1.9796142578125]
[230.02536172921583,1167.12109375,1173.7982177734375,1174.470703125,1175.046875,1175.534912109375,1175.9425048828125,1176.27587890625,1176.5408935546875,1176.7420654296875,1176.8831787109375,1176.9666748046875,1176.994384765625,1175.926846590909,-3.1961669921875]
[235.03350884534447,1162.828369140625,1171.3038330078125,1172.158203125,1172.9013671875,1173.5400390625,1174.0806884765625,1174.5286865234375,1174.8885498046875,1175.1644287109375,1175.3592529296875,1175.4752197265625,1175.513671875,1174.083096590909,-4.2098388671875]
[240.00283311561168,1158.5689697265625,1168.5606689453125,1169.5655517578125,1170.4466552734375,1171.2099609375,1171.860595703125,1172.4031982421875,1172.8416748046875,1173.17919921875,1173.4185791015625,1173.5614013671875,1173.60888671875,1171.878018465909,-5.0482177734375]
[245.01098023174032,1154.2762451171875,1165.5712890625,1166.7025146484375,1167.6998291015625,1168.56787109375,1169.31103515625,1169.9332275390625,1170.437744140625,1170.8271484375,1171.1036376953125,1171.2689208984375,1171.323974609375,1169.3406427556818,-5.752685546875]
[250.01912734786899,1150,1162.3956298828125,1163.6319580078125,1164.72607421875,1165.681396484375,1166.5018310546875,1167.1904296875,1167.7498779296875,1168.1826171875,1168.490478515625,1168.674560546875,1168.73583984375,1166.541903409091,-6.3402099609375]
[255.02727446399766,1150,1160.250244140625,1161.287841796875,1162.23681640625,1163.0899658203125,1163.8411865234375,1164.485107421875,1165.017578125,1165.43505859375,1165.7352294921875,1165.9158935546875,1165.9761962890625,1163.9338600852273,-5.7259521484375]
[260.0354215801263,1150,1158.63720703125,1159.51123046875,1160.3121337890625,1161.0338134765625,1161.670654296875,1162.218017578125,1162.671630859375,1163.0279541015625,1163.2845458984375,1163.439208984375,1163.4908447265625,1161.7543501420455,-4.8536376953125]
[265.00474585039348,1150,1157.2998046875,1158.0380859375,1158.714599609375,1159.32421875,1159.8624267578125,1160.324951171875,1160.708251953125,1161.009521484375,1161.2264404296875,1161.357177734375,1161.40087890625,1159.9334161931818,-4.10107421875]
[270.01289296652214,1150,1156.1636962890625,1156.7864990234375,1157.3572998046875,1157.87158203125,1158.3255615234375,1158.7158203125,1159.039306640625,1159.2933349609375,1159.476318359375,1159.586669921875,1159.6234130859375,1158.3853870738637,-3.459716796875]
[275.02104008265235,1150,1155.205322265625,1155.7308349609375,1156.2125244140625,1156.6466064453125,1157.0299072265625,1157.3592529296875,1157.6322021484375,1157.8466796875,1158.0010986328125,1158.09423828125,1158.1253662109375,1157.0802556818182,-2.9200439453125]
[280.02918719878488,1150,1154.3966064453125,1154.84033203125,1155.2470703125,1155.613525390625,1155.93701171875,1156.215087890625,1156.445556640625,1156.6265869140625,1156.7568359375,1156.83544921875,1156.8616943359375,1155.979580965909,-2.465087890625]
[285.03733431491747,1150,1153.7142333984375,1154.0889892578125,1154.432373046875,1154.74169921875,1155.0147705078125,1155.24951171875,1155.444091796875,1155.596923828125,1155.70703125,1155.7733154296875,1155.7955322265625,1155.05078125,-2.081298828125]
[290.00665858518852,1150,1153.142333984375,1153.459228515625,1153.7496337890625,1154.01123046875,1154.2420654296875,1154.4405517578125,1154.6051025390625,1154.734375,1154.8275146484375,1154.8836669921875,1154.90234375,1154.272549715909,-1.760009765625]
[295.01480570132111,1150,1152.6549072265625,1152.922607421875,1153.1678466796875,1153.388916015625,1153.5841064453125,1153.7518310546875,1153.8907470703125,1154,1154.07861328125,1154.1260986328125,1154.1419677734375,1153.6097301136363,-1.487060546875]
[300.0229528174537,1150,1152.24365234375,1152.4697265625,1152.677001953125,1152.86376953125,1153.0286865234375,1153.17041015625,1153.2879638671875,1153.3802490234375,1153.446533203125,1153.486572265625,1153.4998779296875,1153.0503373579545,-1.2562255859375]

{"sheet":"Parameters","index":1,"n_rows":32,"n_cols":18,"rows_kept":32,"cut":false,"hidden":false,"merged":[]}
["Specific Parameters of Equipment and Model"]
[null,null,null,null,null,null,null,null,null,null,null,null,null,null,"Melco",null,null,"Vincenzo"]
[20,"Number of Divisions Accross Thickness",null,null,null,null,null,1,"Furnace Zones Positions [m]",null,null,null,"T","K","CP","Density",null,"CP"]
[0.52,"Shape Factor",null,null,null,null,null,10,null,null,null,null,"[°C]","[J/s.m.°C]","[J/kg.°C]","[kg/m³]",null,"[J/kg.°C]"]
[300,"Time Interval [s]",null,null,null,null,null,25,null,null,null,null,0,51.9,468.9,7863,null,454.5]
[null,null,null,null,null,null,null,32,null,null,null,null,50,51.5,485.7,7849,null,475.5]
[null,null,null,null,null,null,null,43,null,null,null,null,100,51.1,502.4,7834,null,496.5]
[null,null,null,null,null,null,null,50,null,null,null,null,150,49.9,519.20000000000005,7819,null,513]
[null,null,null,null,null,null,null,60,null,null,null,null,200,48.5,535.9,7803,null,525.5]
[null,null,null,null,null,null,null,null,null,null,null,null,250,46.5,552.70000000000005,7787,null,544.5]
[null,null,null,null,null,null,null,null,null,null,null,null,300,44.4,577.79999999999995,7770,null,565.5]
[null,null,null,null,null,null,null,null,null,null,null,null,350,43.6,594.5,7753,null,586.5]
[null,null,null,null,null,null,null,null,null,null,null,null,400,42.7,628,7736,null,611.5]
[null,null,null,null,null,null,null,null,null,null,null,null,450,41.1,662,7718,null,643]
[null,null,null,null,null,null,null,null,null,null,null,null,500,39.299999999999997,695,7699,null,682.5]
[null,null,null,null,null,null,null,null,null,null,null,null,550,37.700000000000003,745,7679,null,726]
[null,null,null,null,null,null,null,null,null,null,null,null,600,35.6,787.1,7659,null,768]
[null,null,null,null,null,null,null,null,null,null,null,null,650,33.9,854.1,7635,null,816.5]
[null,null,null,null,null,null,null,null,null,null,null,null,700,31.9,1138.8,7617,null,1139]
[null,null,null,null,null,null,null,null,null,null,null,null,750,28.5,963,7620,null,1191]
[null,null,null,null,null,null,null,null,null,null,null,null,800,25.9,862.5,7624,null,843.5]
[null,null,null,null,null,null,null,null,null,null,null,null,850,25.9,812.2,7616,null,693]
[null,null,null,null,null,null,null,null,null,null,null,null,900,26.4,653.1,7600,null,649]
[null,null,null,null,null,null,null,null,null,null,null,null,950,27.2,653.1,7574,null,649]
[null,null,null,null,null,null,null,null,null,null,null,null,1000,27.7,661.5,7548,null,649]
[null,null,null,null,null,null,null,null,null,null,null,null,1050,28,661.5,7522,null,649]
[null,null,null,null,null,null,null,null,null,null,null,null,1100,28.5,661.5,7496,null,653]
[null,null,null,null,null,null,null,null,null,null,null,null,1150,29.3,661.5,7470,null,661.5]
[null,null,null,null,null,null,null,null,null,null,null,null,1200,29.8,661.5,7444,null,672]
[null,null,null,null,null,null,null,null,null,null,null,null,1250,30.2,669.9,7418,null,682.5]
[null,null,null,null,null,null,null,null,null,null,null,null,1300,30.6,678.3,7392,null,693]
[null,null,null,null,null,null,null,null,null,null,null,null,1350,30.6,686.7,7392,null,693]

{"sheet":"Graphics","index":2,"n_rows":1,"n_cols":1,"rows_kept":1,"cut":false,"hidden":false,"merged":[]}
["Graphical Output"]