{"text_format":"1","workbook":"xlsx","n_sheets":5,"sheets":["Pass Schedule","Constants","Thermal Evolution","Graphics","Tomography"],"not_rendered":{"charts":1,"images":0,"macros":1,"external_links":0,"defined_names":0,"comments":0,"pivot_tables":0},"unopened":[],"bounds":{"document_bytes":16777216,"sheet_cells":100000,"rows_first":2000,"rows_last":500,"rows_between":2000,"halvings":0,"cell_chars":16384,"cell_head_chars":4096},"cells_cut":0,"cells_raw":0,"read":"whole","date_system":"1900"}

{"sheet":"Pass Schedule","index":0,"n_rows":38,"n_cols":11,"rows_kept":38,"cut":false,"hidden":false,"merged":[]}
["Pass Schedule Data"]
[]
["General Data"]
["Slab:","Thickness [mm]:",null,250,null,"Number of Divisions:",null,20]
[null,"Width [mm]:",null,1800,null,"Dt Increment [s]:",null,1E-4]
[null,"Length [mm]:",null,3000]
["C Content [weight %]:",null,null,0.12]
["Work Roll Radius [mm]:",null,null,500]
[]
["Initial Slab Thermal Profile [°C]"]
[0,12.5,25,37.5,50,62.5,75,87.5,100,112.5,125]
["[mm]","[mm]","[mm]","[mm]","[mm]","[mm]","[mm]","[mm]","[mm]","[mm]","[mm]"]
[1200,1205,1210,1215,1220,1225,1230,1235,1240,1245,1250]
[]
["Pass Schedule"]
["Pass","hf","Broaden?","Descale?","Roll Speed","Widesb","Lenesb","Time"]
["Number","[mm]",null,null,"[rpm]","[mm]","[mm]","[s]"]
["PrimDesc",{"$f":"D4","v":250},null,"YES",null,null,null,5]
[1,220,null,null,30,1800,3068.181818181818,20]
[2,190,"STA",null,30,3068.181818181818,2084.2105263157896,28.123911591604887]
[3,160,"END",null,30,3068.181818181818,2475,35.888175191781798]
[4,130,null,null,45,2475,3776.223776223776,38.915132955179594]
[5,100,null,"YES",45,2475,4909.090909090909,42.425755258773634]
[6,80,null,null,45,2475,6136.363636363636,46.890351014431268]
[7,60,null,null,45,2475,8181.8181818181811,52.677789956950427]
[8,40,null,"YES",45,2475,12272.727272727272,60.945559874834935]
[9,25,null,null,45,2475,19636.363636363636,73.843280946734765]
[10,17,null,null,65,2475,28877.005347593582,89.861056367736722]
[11,12,null,"YES",65,2475,40909.090909090904,109.38945409233271]
[12,10,null,"YES",65,2475,49090.909090909081,134.57435322681167]
[13,8,null,"YES",75,2475,61363.636363636353,163.19355678871958]
[14]
[15]
[16]
[17]
[18]
[19]
[20]

{"sheet":"Constants","index":1,"n_rows":32,"n_cols":12,"rows_kept":32,"cut":false,"hidden":false,"merged":[]}
["Physical Constants and Equipment Parameters"]
[null,null,"Melco"]
["T","K","CP","Density",null,"Room T [°C]:",null,25,null,"Width Prim Desc [mm]:",null,47]
["[°C]","[J/s.m.°C]","[J/kg.°C]","[kg/m³]",null,"Water T [°C]:",null,20,null,"Speed Prim Desc [m/s]:",null,0.85]
[0,51.9,468.9,7863,null,"Work Roll T [°C]:",null,60,null,"Dist PD-PM [mm]:",null,2000]
[50,51.5,485.7,7849,null,"Emissivity:",null,0.8,null,"Width Sec Desc [mm]:",null,25]
[100,51.1,502.4,7834,null,"Prim Desc [W/m²K]:",null,21000,null,"Dist WRC-PM [mm]:",null,1000]
[150,29.210714340209961,519.20000000000005,7819,null,"Sec Desc [W/m²K]:",null,700,null,"Width WR Cool [mm]:",null,10]
[200,48.5,535.9,7803,null,"WR Cool [W/m²K]:",null,230,null,"Dt Reversion [s]:",null,3]
[250,46.5,552.70000000000005,7787,null,"WR Cond [W/m²K]:",null,40000,null,"Dt Broadening [s]:",null,5]
[300,44.4,577.79999999999995,7770,null,null,null,null,null,"Forward Slip:",null,1.05]
[350,43.6,594.5,7753]
[400,42.7,628,7736]
[450,41.1,662,7718]
[500,39.299999999999997,695,7699]
[550,37.700000000000003,745,7679]
[600,35.6,787.1,7659]
[650,33.9,854.1,7635]
[700,31.9,1138.8,7617]
[750,28.5,963,7620]
[800,25.9,862.5,7624]
[850,25.9,812.2,7616]
[900,26.4,653.1,7600]
[950,27.2,653.1,7574]
[1000,27.7,661.5,7548]
[1050,28,661.5,7522]
[1100,28.5,661.5,7496]
[1150,29.3,661.5,7470]
[1200,29.8,661.5,7444]
[1250,30.2,669.9,7418]
[1300,30.6,678.3,7392]
[1350,30.6,686.7,7392]

{"sheet":"Thermal Evolution","index":2,"n_rows":7,"n_cols":35,"rows_kept":7,"cut":false,"hidden":false,"merged":[]}
["Thermal Evolution of the Rolling Stock"]
[null,null,null,null,null,null,null,null,null,null,null,null,null,null,null,null,null,null,null,null,null,null,null,null,null,null,null,null,null,null,null,null,null,"DTSupNucl","-> String para Programa"]
[]
[]
[null,null,"Thermal Profile Along the Rolling Stock Relative Thickness [°C]"]
["DtLAM","hf",0,0.05,0.1,0.15,0.2,0.25,0.3,0.35,0.4,0.45,0.5,"Média","DTSupNucl"]
["[s]","[mm]",null,null,null,null,null,null,null,null,null,null,null,"[°C]","[°C]"]

{"sheet":"Graphics","index":3,"n_rows":1,"n_cols":1,"rows_kept":1,"cut":false,"hidden":false,"merged":[]}
["Graphical Output"]

{"sheet":"Tomography","index":4,"n_rows":3,"n_cols":7,"rows_kept":3,"cut":false,"hidden":false,"merged":[]}
["Model Depuration Area"]
[]
["Pass","t","Event","Extern T","h","T","DT"]